## Sheet1
sample | μ | MW | χ | α | ro | t | EHOMO | ELUMO | ΔEH–L | nlayers | Spin relaxation rate
(EOA)2PbI4 | 3.577502 | 62.09111 | 2.43 | 30.999 | 2.1771 | 0.9130021 | -17.350777 | -1.767431 | 15.583346 | 1 | 0.077
(BA)2PbI4 | 8.373442 | 74.14494 | 2.33 | 49.031 | 3.0988 | 1.105256 | -16.682018 | -2.017125 | 14.664893 | 1 | 5
(PIA)2PbI4 | 17.870293 | 186.01485 | 2.37 | 67.433333 | 3.250585 | 1.136916 | -12.845393 | -2.340307 | 10.505086 | 1 | 0.13
(BIA)2PbI4 | 18.574195 | 200.04147 | 2.36 | 78.698 | 3.4333 | 1.175028 | -12.506136 | -2.193984 | 10.312152 | 1 | 0.4
(BZA)2PbI4 | 8.883721 | 108.16126 | 2.38 | 74.380333 | 3.5333 | 1.195887 | -12.93768 | -1.858848 | 11.078832 | 1 | 1.75
(F-PEA)2PbI4 | 16.66871 | 140.17834 | 2.46 | 85.779 | 4.192214 | 1.333327 | -12.166444 | -2.064247 | 10.102197 | 1 | 4.5
(3AMP)(MA)3Pb4I13 | 3.0054 | 53.10005 | 2.35 | 30.2833 | 2.0304 | 0.8824025 | -20.6443 | -3.606 | 17.0383 | 4 | 0.34
(3AMP)(MA)2Pb3I10 | 3.2454 | 60.1117 | 2.35 | 34.6882 | 2.2082 | 0.9194891 | -20.432586 | -3.979518 | 16.453068 | 3 | 0.28
(3AMP)(MA)Pb2I7 | 3.7253 | 74.135 | 2.36 | 43.998 | 2.5638 | 0.9936623 | -20.009084 | -4.726564 | 15.28252 | 2 | 0.24
(3AMP)PbI4 | 5.165129 | 116.20487 | 2.36 | 69.927333 | 3.6307 | 1.216203 | -18.738578 | -6.9677 | 11.770878 | 1 | 0.2
PEA2PbI4(MAPbI3)3 | 6.6929 | 68.1142 | 2.358 | 44.1167 | 2.5285 | 0.9862992 | -17.612875 | -2.281005 | 15.33187 | 4 | 0.143
PEA2PbI4(MAPbI3)2 | 7.7948 | 77.1265 | 2.36 | 50.8787 | 2.7864 | 1.040094 | -16.696197 | -2.2299 | 14.466297 | 3 | 0.323
PEA2PbI4(MAPbI3)1 | 9.6312 | 92.14697 | 2.36 | 62.1487 | 3.2163 | 1.129765 | -15.168399 | -2.144724 | 13.023675 | 2 | 0.345
PEA2PbI4 | 13.304 | 122.18788 | 2.37 | 84.688667 | 4.076008 | 1.309088 | -12.112803 | -1.974373 | 10.13843 | 1 | 3.333
BA2FAPb2I7 | 5.6448 | 64.45123 | 2.34 | 40.8048 | 3.0988 | 1.105256 | -16.981804 | -1.962036 | 15.019768 | 2 | 0.3125
BA2FAPbI7 | 5.6448 | 64.45123 | 2.34 | 40.8048 | 3.0988 | 1.105256 | -16.981804 | -1.962036 | 15.019768 | 2 | 0.025
(BA)(MA)PbI | 5.3295 | 53.105 | 2.34 | 33.0499 | 2.2979 | 0.9381993 | -18.980804 | -2.251276 | 16.729528 | 4 | 0.3
(BA)2(MA)3Pb4I13 | 4.7207 | 48.897 | 2.34 | 29.8536 | 3.0988 | 1.105256 | -19.440561 | -2.298106 | 17.142455 | 4 | 0.333
PEA2(MA)Sn2I7 | 9.6312 | 92.14697 | 2.37 | 62.1487 | 3.2163 | 1.160577 | -15.1684 | -2.1447 | 13.0237 | 2 | 0.358
PEA2(MA)Pb2I7 | 9.6312 | 92.14697 | 2.37 | 62.1487 | 3.2163 | 1.129765 | -15.1684 | -2.1447 | 13.0237 | 2 | 0.4
CH3NH3PbClxI1-x | 2.2855 | 32.06508 | 2.35 | 17.068667 | 1.496905 | 0.7711229 | -21.27959 | -2.485427 | 18.794163 | 100 | 0.855
MAPbI3 | 2.2855 | 32.06508 | 2.35 | 17.068667 | 1.4969 | 0.7711218 | -21.27959 | -2.485427 | 18.794163 | 100 | 0.455
MAPbBr3 | 2.2855 | 32.06508 | 2.35 | 17.068667 | 1.496905 | 0.7760003 | -21.27959 | -2.485427 | 18.794163 | 100 | 0.233
(4AMP)PbI4 | 3.991726 | 116.20487 | 2.36 | 70.013667 | 3.6227 | 1.214534 | -20.794274 | -4.828716 | 15.965557 | 1 | 0.0822
(4AMP)(MA)Pb2I7 | 3.1386 | 74.135 | 2.355 | 43.5412 | 2.5598 | 0.992828 | -21.036932 | -3.6570715 | 17.3798605 | 2 | 0.2247
(4AMP)(MA)2Pb3I10 | 2.8542 | 60.1117 | 2.353 | 34.717 | 2.2055 | 0.9189259 | -21.117818 | -3.2665233 | 17.8512947 | 3 | 0.2353
4,4-DFPD | 7.361961 | 122.1366 | 2.54 | 54.422 | 2.5121 | 0.9828784 | -17.691796 | -1.574793 | 16.117003 | 1 | 2
ODAPbI4 | 7.097363 | 146.27399 | 2.34 | 98.369 | 6.228394 | 1.758046 | -18.075295 | -3.518638 | 14.556657 | 1 | 0.3875
(EIA)2PbI4 | 10.410523 | 171.98823 | 2.38 | 56.124 | 2.1183 | 0.9007372 | -14.098707 | -2.119076 | 11.97963 | 1 | 2.44
(EIA)2 (MA)Pb2I71 | 7.7022 | 125.3472 | 2.37 | 40.4656 | 1.9112 | 0.8575391 | -16.492331 | -2.241193 | 14.251138 | 2 | 0.26
(EIA)2 (MA)2Pb3I10 | 6.348 | 102.0267 | 2.37 | 34.6164 | 1.8076 | 0.8359295 | -17.689149 | -2.302249 | 15.3869 | 3 | 0.48
(EIA)2 (MA)3Pb4I13 | 5.5355 | 88.0343 | 2.36 | 31.1068 | 1.7455 | 0.8229763 | -18.407236 | -2.338887 | 16.068349 | 4 | 0.44
FAPbI3 | 0.187609 | 45.06385 | 2.37 | 24.352333 | 2.023813 | 0.8810286 | -17.581377 | -1.851858 | 15.729519 | 100 | 0.357
BA2MA2Pb3I10 | 5.3295 | 53.105 | 2.34 | 33.0499 | 2.2979 | 0.9381993 | -18.980804 | -2.251276 | 16.729528 | 3 | 0.435
BA2MAPb2I7 | 6.3441 | 60.1183 | 2.34 | 38.3769 | 2.5648 | 0.9938709 | -18.214542 | -2.173226 | 16.041316 | 2 | 0.196
CsPbI3 | 0 | 132.9 | 0.79 | 59.42 | 1.88 | 0.8510312 | 0 | 0 | 0 | 100 | 0.769
CsPbBr3 | 0 | 132.9 | 0.79 | 59.42 | 1.88 | 0.8510312 | 0 | 0 | 0 | 100 | 0.27
Cs₀FAPbBrI | 0.1852 | 45.9428 | 2.35 | 24.703 | 2.0224 | 0.8924095 | -17.423563 | -1.83434 | 15.589223 | 100 | 0.25
(F-BZA)2PbI4 | 11.962685 | 126.15172 | 2.47 | 75.936667 | 3.650034 | 1.220236 | -13.081476 | -1.960203 | 11.121273 | 1 | 5.78
[BrC6H5CH2NH3]2PbI4 | 16.761179 | 187.05685 | 2.41 | 96.681333 | 3.9271 | 1.278 | -12.551566 | -1.990053 | 10.561512 | 1 | 3.96
[IC6H5CH2NH3]2PbI4 | 19.02858 | 234.05779 | 2.4 | 114.740667 | 4.047082 | 1.3031 | -12.037254 | -2.090419 | 9.946835 | 1 | 4.84
[CH3C6H4(CH2)2NH3]2PbI4 | 14.942095 | 136.2145 | 2.37 | 98.349667 | 4.60019 | 1.4184 | -11.672999 | -1.922135 | 9.750864 | 1 | 5.28
[C4H3SCH2NH3]2PbI4 | 8.56421 | 114.18877 | 2.4 | 70.923667 | 3.312062 | 1.1497 | -12.88022 | -1.953063 | 10.927157 | 1 | 8.3
(3AMPY)(MA)2Pb3I10 | 3.3886 | 58.0958 | 2.37 | 33.5391 | 2.1977 | 0.9177 | -20.4326 | -3.9795 | 16.4531 | 3 | 0.366
(4AMPY)(MA)Pb2I7 | 3.5764 | 71.1112 | 2.38 | 41.7275 | 2.5188 | 0.9843 | -19.9472 | -4.8384 | 15.1088 | 2 | 0.369
(4AMPY)(MA)2Pb3I10 | 3.1461 | 58.0958 | 2.37 | 33.5079 | 2.1781 | 0.913 | -20.3913 | -4.0541 | 16.3373 | 3 | 0.491
(APD)PbI4 | 0.7675 | 188.22946 | 2.4648 | 126.311667 | 5.1648 | 1.5366 | -16.853468 | -5.00801 | 11.845458 | 1 | 0.129
(nBA)2(MA)Pb2I7 (n = 2) | 6.3441 | 60.1183 | 2.3367 | 38.3769 | 2.5648 | 0.9939 | -18.2145 | -2.1732 | 16.0413 | 2 | 0.302
(nBA)2(MA)2Pb3I10 (n = 3) | 5.3295 | 53.105 | 2.34 | 33.0499 | 2.2979 | 0.9379 | -18.9808 | -2.2513 | 16.7295 | 3 | 0.284
(iBA)2PbI4 | 6.679282 | 74.14494 | 2.332 | 48.798667 | 2.7649 | 1.036 | -17.215198 | -1.92056 | 15.294638 | 1 | 5.5
BA2GAPb2I7 | 5.5827 | 69.4561 | 2.3823 | 41.9419 | 2.7471 | 1.0319 | -16.8561 | -1.8039 | 15.0522 | 2 | 0.372
(CMA)2PbI4 | 9.277742 | 114.20891 | 2.337 | 75.750667 | 3.1766 | 1.1213 | -15.291388 | -1.816047 | 13.475342 | 1 | 7.74